## Sheet1
Figure 6a |  | Figure 6b
D [nm] | Force [nN] | D [nm] | Force [nN]
LOADING |  | LOADING
0 | 0 | 0 | 0
114.2857 | 0.04 | 52.8926 | 0.016901
211.7647 | 0.074286 | 112.3967 | 0.042254
272.2689 | 0.091429 | 185.124 | 0.084507
342.8571 | 0.15429 | 244.6281 | 0.10986
396.6387 | 0.19429 | 307.438 | 0.11831
500.8403 | 0.28 | 386.7769 | 0.15211
551.2605 | 0.37143 | 456.1983 | 0.21972
625.2101 | 0.50857 | 519.0083 | 0.29577
689.0756 | 0.61714 | 595.0413 | 0.39718
793.2773 | 0.77143 | 641.3223 | 0.49014
867.2269 | 0.93143 | 687.6033 | 0.64225
921.0084 | 1.0343 | 737.1901 | 0.78592
947.8992 | 1.1029 | 790.0826 | 0.95493
1018.4874 | 1.2514 | 859.5041 | 1.1493
1082.3529 | 1.4114 | 905.7851 | 1.2761
1126.0504 | 1.5371 | 958.6777 | 1.4451
|  | 991.7355 | 1.5549
|  | 1034.7107 | 1.6732
|  | 1074.3802 | 1.7831
|  | 1110.7438 | 1.9014
|  | 1133.8843 | 1.9775
|  | 1163.6364 | 2.0789
|  | 1176.8595 | 2.1803
UNLOADING |  | UNLOADING
0 | 0 | 0 | 0
63.8655 | 0.011429 | 72.7273 | 0.0084507
124.3697 | 0.022857 | 231.405 | 0.033803
168.0672 | 0.022857 | 314.0496 | 0.033803
265.5462 | 0.028571 | 380.1653 | 0.059155
319.3277 | 0.057143 | 436.3636 | 0.10141
373.1092 | 0.091429 | 492.562 | 0.12676
423.5294 | 0.10857 | 561.9835 | 0.14366
494.1176 | 0.13714 | 614.876 | 0.18592
578.1513 | 0.19429 | 654.5455 | 0.24507
625.2101 | 0.26857 | 697.5207 | 0.32113
699.1597 | 0.36571 | 714.0496 | 0.34648
766.3866 | 0.45714 | 750.4132 | 0.44789
826.8908 | 0.57143 | 800 | 0.53239
900.8403 | 0.73714 | 846.281 | 0.6338
984.8739 | 0.93143 | 882.6446 | 0.73521
1062.1849 | 1.1771 | 919.0083 | 0.83662
1092.437 | 1.3314 | 948.7603 | 0.96338
1115.9664 | 1.4286 | 995.0413 | 1.1324
|  | 1031.405 | 1.2507
|  | 1064.4628 | 1.369
|  | 1094.2149 | 1.5211
|  | 1117.3554 | 1.631
|  | 1140.4959 | 1.7746
|  | 1160.3306 | 1.9352
|  | 1170.2479 | 2.0282
|  | 1180.1653 | 2.1887